## Sheet1
Foil | Circumference (mm) | Uncertainty | Thickness (mm) | Uncertainty | Weight (g) | Uncertainty | Density (g/cm^3) | Uncertainty | Elemental Purity | Note
Zr2 | 49.9 | 0.05 | 1.036 | 0.002 | 13.189 | 0.002 | 6.509894 | 0.01419373 | 0.9885
In2 | 50.15 | 0.1 | 1.021 | 0.005 | 14.326 | 0.002 | 7.103629 | 0.03757395 | 0.99999
Ni2 | 49.5 | 0.1 | 1 | 0.003 | 16.934 | 0.002 | 8.799785 | 0.031844 | 0.9898
Au2 | 49.35 | 0.1 | 0.094 | 0.003 | 3.298 | 0.002 | 18.34304 | 0.5867006 | 0.999 | impurity questionable
Al2 | 50 | 0.1 | 1.013 | 0.003 | 5.306 | 0.002 | 2.667723 | 0.00958621 | 0.99999