## Sheet1
Foil | Circumfrence (mm) | Circumference Uncertainty (mm) | Thickness (mm) | Thickness Uncertainty (mm) | weight (g) | Density (g/cm^3)
In 4 | 49.9 | 0.1 | 1.05 | 0.05 | 14.393 | 7.009449
Al 4 | 49.7 | 0.15 | 1.05 | 0.02 | 5.266 | 2.585245
Zr 4 | 49.92 | 0.05 | 1.05 | 0.01 | 13.148 | 6.397999
Ni 4 | 49.95 | 0.02 | 1.02 | 0.01 | 17.31 | 8.660617